## Sheet1
Raw Value | [7 empty] | Calculated Value
Power Level (%) | Voltage (V) | Current (A) | Surface Area Membrane (m^2) | Hydrogen Volume Flow (m3n/h) | Valve Output | Temperature (C) | Pressure (bar) | Voltage cell (V) | Current Density (mA/cm2) | Current cell (A) | Real Hydrogen Volume Flow (m3n/h) | Real Hydrogen Volume Flow (kg/h) | g/s | Real Hydrogen Volume Flow (mol/s) | Voltage Efficiency | Faraday (Current) Efficiency | Cell Efiiciency | Power | Overall Efficiency
20 | 13.1 | 15.2 | 702 | 0.028644017 | 61.666668 | 16.9 | 4.7 | 1.31 | 21.65242 | 15.2 | 0.04644976 | 0.004174904 | 0.001159696 | 0.0005752458 | 0.9389313 | 0.8114414 | 0.7618877 | 199.12 | 0.6987798
25 | 13.3 | 31.5 | 702 | 0.070595156 | 61.666668 | 17 | 4.9 | 1.33 | 44.87179 | 31.5 | 0.1144786 | 0.01028934 | 0.00285815 | 0.001417733 | 0.924812 | 0.9650086 | 0.8924516 | 418.95 | 0.8185289
30 | 13.5 | 37.8 | 702 | 0.0855907 | 61.666668 | 16.9 | 4.9 | 1.35 | 53.84615 | 37.8 | 0.1387957 | 0.01247496 | 0.003465267 | 0.001718882 | 0.9111111 | 0.9749933 | 0.8883272 | 510.3 | 0.8147462
35 | 13.7 | 44.2 | 702 | 0.100306134 | 61.666668 | 17 | 4.8 | 1.37 | 62.96296 | 44.2 | 0.1626586 | 0.01461975 | 0.004061043 | 0.002014406 | 0.8978102 | 0.9771744 | 0.8773171 | 605.54 | 0.8046481
40 | 13.9 | 50.5 | 702 | 0.114778544 | 61.666668 | 17 | 4.7 | 1.39 | 71.93732 | 50.5 | 0.1861274 | 0.01672913 | 0.00464698 | 0.00230505 | 0.8848921 | 0.9786698 | 0.8660171 | 701.95 | 0.794284
45 | 14.1 | 56.9 | 702 | 0.129505029 | 61.666668 | 17 | 4.7 | 1.41 | 81.05413 | 56.9 | 0.2100082 | 0.01887553 | 0.005243203 | 0.002600795 | 0.8723404 | 0.9800341 | 0.8549234 | 802.29 | 0.7841092
50 | 14.4 | 63.3 | 702 | 0.144231376 | 61.666668 | 17.2 | 5.1 | 1.44 | 90.17094 | 63.3 | 0.2338887 | 0.02102192 | 0.005839422 | 0.002896538 | 0.8541667 | 0.9811217 | 0.8380414 | 911.52 | 0.7686256
55 | 14.7 | 69.6 | 702 | 0.158797766 | 61.666668 | 17.1 | 5 | 1.47 | 99.1453 | 69.6 | 0.2575099 | 0.02314499 | 0.006429163 | 0.003189069 | 0.8367347 | 0.9824308 | 0.822034 | 1023.12 | 0.7539441
60 | 14.9 | 75.9 | 702 | 0.173353404 | 61.666668 | 17.3 | 5 | 1.49 | 108.1197 | 75.9 | 0.2811136 | 0.02526649 | 0.00701847 | 0.003481384 | 0.8255034 | 0.9834617 | 0.8118509 | 1130.91 | 0.7446045
65 | 15.2 | 82.3 | 702 | 0.188173396 | 61.666668 | 17.5 | 5 | 1.52 | 117.2365 | 82.3 | 0.305146 | 0.02742653 | 0.007618479 | 0.003779008 | 0.8092105 | 0.9845216 | 0.7966852 | 1250.96 | 0.730695
70 | 15.5 | 88.6 | 702 | 0.202744367 | 61.666668 | 17.6 | 5 | 1.55 | 126.2108 | 88.6 | 0.3287746 | 0.02955026 | 0.008208407 | 0.00407163 | 0.7935484 | 0.9853305 | 0.7819074 | 1373.3 | 0.7171412
75 | 15.8 | 95 | 702 | 0.217632143 | 61.666668 | 17.8 | 5 | 1.58 | 135.3276 | 95 | 0.352917 | 0.03172018 | 0.008811161 | 0.004370615 | 0.778481 | 0.98643 | 0.767917 | 1501 | 0.7043097
80 | 16 | 101.3 | 702 | 0.232752975 | 61.666668 | 18 | 5 | 1.6 | 144.302 | 101.3 | 0.3774372 | 0.03392406 | 0.00942335 | 0.004674281 | 0.76875 | 0.9893561 | 0.7605675 | 1620.8 | 0.6975689
85 | 16.3 | 107.6 | 702 | 0.247726345 | 61.666668 | 18.2 | 4.9 | 1.63 | 153.2764 | 107.6 | 0.4017184 | 0.03610645 | 0.01002957 | 0.004974985 | 0.7546012 | 0.9913494 | 0.7480735 | 1753.88 | 0.6861098
90 | 16.5 | 113.9 | 702 | 0.262464292 | 61.666668 | 18.5 | 5 | 1.65 | 162.2507 | 113.9 | 0.4256178 | 0.03825452 | 0.01062626 | 0.005270961 | 0.7454545 | 0.9922323 | 0.739664 | 1879.35 | 0.6783969
95 | 16.8 | 120.3 | 702 | 0.277150293 | 61.666668 | 18.5 | 5 | 1.68 | 171.3675 | 120.3 | 0.4494329 | 0.04039503 | 0.01122084 | 0.005565894 | 0.7321429 | 0.9920112 | 0.7262939 | 2021.04 | 0.6661342
100 | 17.1 | 126.6 | 702 | 0.291732527 | 61.666668 | 18.7 | 5.2 | 1.71 | 180.3419 | 126.6 | 0.4730798 | 0.04252041 | 0.01181122 | 0.005858742 | 0.7192982 | 0.9922429 | 0.7137186 | 2164.86 | 0.6546005